## Sheet1
Recommened cutting condition for Ball Nose End Mills
Material | Carbon Steels. Alloy Steels S45C,FC,FCD,SCM,S50C,SKS… |  | Alloy Steels.Tool Steels. SCr,SNCM,SKD11,SKD61,NAK80… |  | Hardened Steels SKD11
Hardness | ~HRC30 |  | ~HRC50 |  | ~HRC60
Radiuis | SPEED (mm-1) | FEED mm/min | SPEED (mm-1) | FEED mm/min | SPEED (mm-1) | FEED mm/min
R1 | 23000 | 2000 | 22000 | 1800 | 16000 | 900
R1.5 | 16000 | 2000 | 15000 | 1800 | 11000 | 900
R2 | 15000 | 2400 | 14000 | 2000 | 10000 | 1300
R3 | 17000 | 5500 | 14000 | 5000 | 9000 | 1500
R4 | 12000 | 4000 | 9000 | 3000 | 6200 | 1400
R5 | 9000 | 3500 | 7000 | 2800 | 5200 | 900
R6 | 8000 | 2800 | 6500 | 1800 | 4300 | 800
R8 | 7000 | 2000 | 5000 | 1500 | 3300 | 700
Depth of Cut