## Sheet1
Recommened cutting condition for Corner Radius End Mills
Material | Carbon Steels. Alloy Steels S45C,FC,FCD,SCM,S50C,SKS… |  | Alloy Steels.Tool Steels. SCr,SNCM,SKD11,SKD61,NAK80… |  | Hardened Steels SKD11
Hardness | ~HRC30 |  | ~HRC50 |  | ~HRC60
Diameter | SPEED (mm-1) | FEED mm/min | SPEED (mm-1) | FEED mm/min | SPEED (mm-1) | FEED mm/min
2 | 26000 | 1600 | 16500 | 1000 | 7500 | 300
3 | 19000 | 1800 | 12000 | 1200 | 5400 | 380
4 | 16000 | 3200 | 10000 | 1900 | 4800 | 480
5 | 14000 | 3300 | 8000 | 2000 | 3800 | 500
6 | 12000 | 3600 | 7200 | 2200 | 3500 | 650
8 | 9600 | 4000 | 5600 | 2200 | 2700 | 750
10 | 7000 | 3400 | 4400 | 1700 | 2100 | 650
12 | 6000 | 2800 | 3600 | 1400 | 1800 | 600
Depth of Cut