## Sheet1
Recommened cutting condition for Corner Radius End Mills
Material | Carbon Steels. Alloy Steels S45C,FC,FCD,SCM,S50C,SKS… |  | Alloy Steels.Tool Steels. SCr,SNCM,SKD11,SKD61,NAK80… |  | Hardened Steels SKD11
Hardness | ~HRC30 |  | ~HRC50 |  | ~HRC60
Diameter | SPEED (mm-1) | FEED mm/min | SPEED (mm-1) | FEED mm/min | SPEED (mm-1) | FEED mm/min
6 | 12000 | 12000 | 8000 | 8000 | 5000 | 4000
8 | 10000 | 10000 | 8000 | 8000 | 6000 | 4800
10 | 7000 | 5000 | 6000 | 4000 | 4500 | 2000
12 | 5000 | 7000 | 4000 | 6000 | 3000 | 3000
DEPTH OF CUT