## Sheet1
Recommened cutting condition for Ball Nose End Mills
Material | Carbon Steels. Alloy Steels S45C,FC,FCD,SCM,S50C,SKS… |  | Alloy Steels.Tool Steels. SCr,SNCM,SKD11,SKD61,NAK80… |  | Hardened Steels SKD11
Hardness | ~HRC30 |  | ~HRC50 |  | ~HRC60
Radius | SPEED (mm-1) | FEED mm/min | SPEED (mm-1) | FEED mm/min | SPEED (mm-1) | FEED mm/min
R2 | 12000 | 1200 | 9500 | 900 | 5000 | 400
R3 | 8000 | 1400 | 6000 | 900 | 3500 | 500
R4 | 6000 | 1600 | 5000 | 1000 | 2500 | 600
R5 | 5000 | 1400 | 4000 | 1000 | 2000 | 600
R6 | 4000 | 1200 | 3000 | 900 | 1500 | 500
R8 | 3000 | 1200 | 2500 | 900 | 1000 | 500
R10 | 2500 | 1000 | 2000 | 600 | 900 | 300
DEPTH OF CUT