## Sheet1
Recommened cutting condition for Micro Diameter Ball Nose End Mills
Material | Carbon Steels. Alloy Steels S45C,FC,FCD,SCM,S50C,SKS… |  | Alloy Steels.Tool Steels. SCr,SNCM,SKD11,SKD61,NAK80… |  | Hardened Steels SKD11
Hardness | ~HRC30 |  | ~HRC50 |  | ~HRC60
Radius | SPEED (mm-1) | FEED mm/min | SPEED (mm-1) | FEED mm/min | SPEED (mm-1) | FEED mm/min
R0.1 | 32000 | 500-600 | 32000 | 400-500 | 25000 | 300-400
R0.15 | 32000 | 500-600 | 32000 | 400-500 | 25000 | 300-400
R0.2 | 32000 | 500-600 | 32000 | 400-500 | 25000 | 300-400
R0.25 | 32000 | 600-700 | 32000 | 500-600 | 25000 | 400-500
R0.3 | 32000 | 600-700 | 32000 | 500-600 | 25000 | 400-500
R0.35 | 32000 | 700-800 | 32000 | 600-700 | 25000 | 500-600
R0.4 | 32000 | 900-1000 | 32000 | 800-900 | 25000 | 600-700
R0.45 | 32000 | 1000-1100 | 32000 | 900-1000 | 25000 | 600-700
DEPTH OF CUT