## Sheet1
Recommened cutting condition for Roughing Cut Square End Mills
Material | Carbon Steels. Alloy Steels S45C,FC,FCD,SCM,S50C,SKS… |  |  | Alloy Steels.Tool Steels. SCr,SNCM,SKD11,SKD61,NAK80… |  | Hardened Steels SKD11
Hardness | ~HRC30 |  |  | ~HRC50 |  | ~HRC60
Diameter | SPEED (mm-1) | FEED mm/min |  | SPEED (mm-1) | FEED mm/min | SPEED (mm-1) | FEED mm/min
6 | 5500 | 550 |  | 3000 | 310 | 1150 | 120
8 | 4600 | 550 |  | 2500 | 310 | 920 | 120
10 | 3700 | 550 |  | 2000 | 310 | 730 | 120
12 | 3000 | 500 |  | 1700 | 310 | 600 | 120
16 | 2300 | 520 | 520 | 1200 | 310 | 460 | 120
6 | 4400 | 440 |  | 2400 | 250 | 920 | 100
8 | 3600 | 440 |  | 2000 | 250 | 730 | 100
10 | 3000 | 440 |  | 1600 | 250 | 580 | 100
12 | 2400 | 440 |  | 1350 | 250 | 480 | 100
16 | 1800 | 440 |  | 960 | 250 | 370 | 100
Depth of Cut